## MIUL
Index | Parent | Part Number | Part Description | Nomenclature | NHA | Change Letter | Drawing Source | Material Form | Material Manufacturer | Designation | Material Specification | Process Specification | Environment | Material Code | Standard Part Number | Contractor | System | Subsystem | Max Temperature | Min Temperature | Fluid Type | Associate Contractor | Project | Document Title | Criticality | Line Number | Overall Evaluation | Configuration Test | Max Pressure | Min Pressure | MUA Rationale | Cure Codes | FLAM | SCC | CORR | TVS | TOX | FS | Remarks
1 | 0 | MER07540 | MER07540 Material Identification Usage List | MER07540 MIUL | [18 empty] | DMLLV
2 | 0 | MER07540 | MER07540 Material Identification Usage List | MER07540 MIUL | MER07540 | [17 empty] | DMLLV
3 | 2 | MER07540-001 | VALVE ASSEMBLY, 10 INCH | VALVE ASSEMBLY, 10 INCH | MER07540 |  | MER07540-001 | [5 empty] | Air, VAC | [5 empty] | 120 | 0 | Air |  | DMLLV | [5 empty] | 14.7 | 0
4 | 3 | MER07543-001 | SHAFT ASSEMBLY, 10 INCH VALVE | SHAFT ASSEMBLY, 10 INCH VALVE | MER07540-001 |  | MER07543-001 | [5 empty] | Air, VAC | [5 empty] | 120 | 0 | Air |  | DMLLV | [5 empty] | 14.7 | 0
5 | 4 | MER07560-001 | VALVE BODY SUB-ASSEMBLY, 10 INCH VALVE | VALVE BODY SUB-ASSEMBLY, 10 INCH VALVE | MER07543-001 |  | MER07560-001 | [5 empty] | Air, VAC | [5 empty] | 120 | 0 | Air |  | DMLLV | [5 empty] | 14.7 | 0
6 | 5 | MER07563-001 | BODY INSERT ASSEMBLY, 10 INCH VALVE | BODY INSERT ASSEMBLY, 10 INCH VALVE | MER07560-001 |  | MER07563-001 |  |  | MISC |  |  | Air, VAC | [5 empty] | 120 | 0 | Air |  | DMLLV | [5 empty] | 14.7 | 0
7 | 6 | MER07564-001 | BODY, 10 INCH VALVE | BODY, 10 INCH VALVE | MER07563-001 |  | MER07564-001 | BAR |  | 7075-T651 ALUMINUM | UNS A97075, PER ASTM B211, SAE AMS-QQ-A-225/9 | SURFACE TEXTURE PER ASME B46.1; ANODIZE PER MIL-A-8625, TYPE II, CLASS 1, CLEAR; CLEAN AND MAINTAIN PER IEST-STD-CC1246, LEVEL VC-0.5-1000 | Air, VAC | 51403 |  |  |  |  | 120 | 0 | Air |  | DMLLV | [5 empty] | 14.7 | 0 |  |  |  | C | B
8 | 5 | MER07561-001 | RING, RETAINING, 10 INCH VALVE | RING, RETAINING, 10 INCH VALVE | MER07560-001 |  | MER07561-001 | BAR |  | 7075 ALUMINUM | UNS A97075, PER ASTM B211, SAE AMS-QQ-A-225/9 | ANODIZE PER MIL-A-8625, TYPE II, CLASS 1, CLEAR. ALL DIMENSIONS APPLY AFTER ANODIZING PART | Air, VAC | 51426 |  |  |  |  | 120 | 0 | Air |  | DMLLV | [5 empty] | 14.7 | 0
9 | 5 | MER07562-001 | SEAT, 10 INCH VALVE | SEAT, 10 INCH VALVE | MER07560-001 |  | MER07562-001 |  |  | PCTFE | ASTM D7194, TYPE III | SURFACE TEXTURE PER ASME B46.1; CLEAN AND MAINTAIN PER IEST-STD-CC1246, LEVEL VC-0.5-1000 | Air, VAC | 09430 |  |  |  |  | 120 | 0 | Air |  | DMLLV | [5 empty] | 14.7 | 0 |  |  | A
10 | 5 | MER07569-001 | BRACE, REAR, 10 INCH VALVE | BRACE, REAR, 10 INCH VALVE | MER07560-001 |  | MER07569-001 | BAR |  | 7075 ALUMINUM | UNS A97075, PER ASTM B211, SAE AMS-QQ-A-225/9 | SURFACE TEXTURE PER ASME B46.1; ANODIZE PER MIL-A-8625, TYPE II, CLASS1, CLEAR; CLEAN AND MAINTAIN PER IEST-STD-CC1246, LEVEL VC-0.5-1000 | Air, VAC | 51426 |  |  |  |  | 120 | 0 | Air |  | DMLLV | [5 empty] | 14.7 | 0
11 | 4 | MER07565-001 | SHAFT, OFFSET, SUB-ASSEMBLY, 10 INCH VALVE | SHAFT, OFFSET, SUB-ASSEMBLY, 10 INCH VALVE | MER07543-001 |  | MER07565-001 | [5 empty] | Air, VAC | [5 empty] | 120 | 0 | Air |  | DMLLV | [5 empty] | 14.7 | 0
12 | 11 | MER07567-001 | SHAFT, OFFSET, INSERT INSTALL | SHAFT, OFFSET, INSERT INSTALL | MER07565-001 |  | MER07567-001 |  |  | MISC |  |  | Air, VAC | [5 empty] | 120 | 0 | Air |  | DMLLV | [5 empty] | 14.7 | 0
13 | 12 | MER07568-001 | SHAFT, OFFSET, 10 INCH VALVE | SHAFT, OFFSET, 10 INCH VALVE | MER07567-001 |  | MER07568-001 | BAR |  | 7075-T651 ALUMINUM | UNS A97075, PER ASTM B211, SAE AMS-QQ-A-225/9 | ANODIZE PER MIL-A-8625, TYPE II, CLASS 1, CLEAR | Air, VAC | 51403 |  |  |  |  | 120 | 0 | Air |  | DMLLV | [5 empty] | 14.7 | 0 |  |  |  | C | B
14 | 11 | MER07566-001 | ROTARY TANG, OFFSET SHAFT | ROTARY TANG, OFFSET SHAFT | MER07565-001 |  | MER07566-001 | BAR |  | A286 | UNS S66286, PER SAE AMS 5737 | SURFACE TEXTURE PER ASME B46.1; KOLSTERIZE PER MANUFACTURERS RECOMMENDATION SOURCE: BODYCOTE THERMAL PROCESSING, INC. 128 SPEEDWAY LANE MOORESVILLE, NC 28117 6879 WWW.BODYCOTE.COM CAGE CODE 8W6S8; CLEAN AND MAINTAIN PER IEST-STD-CC1246, LEVEL VC-0.5-1000 | Air, VAC | 10011 |  |  |  |  | 120 | 0 | Air |  | DMLLV | [5 empty] | 14.7 | 0 |  |  |  | A | A |  |  | U
15 | 4 | MER07584-001 | POPPET SUB-ASSEMBLY, 10 INCH VALVE | POPPET SUB-ASSEMBLY, 10 INCH VALVE | MER07543-001 |  | MER07584-001 |  |  |  |  | CLEAN AND MAINTAIN TO IEST-STD-CC1246E, LEVEL VC-0.5-1000 | Air, VAC | [5 empty] | 120 | 0 | Air |  | DMLLV | [5 empty] | 14.7 | 0
16 | 15 | MER07585-001 | POPPET, VALVE, 10 INCH | POPPET, VALVE, 10 INCH | MER07584-001 |  | MER07585-001 | BAR |  | A286 | UNS S66286, PER SAE AMS 5737 | KOLSTERIZE PER MANUFACTURERS RECOMMENDATION; SURFACE TEXTURE PER ASME B46.1 | Air, VAC | 10011 |  |  |  |  | 120 | 0 | Air |  | DMLLV | [5 empty] | 14.7 | 0 |  |  |  | A | A |  |  | U
17 | 15 | MER07586-001 | COUPLING, POPPET | COUPLING, POPPET | MER07584-001 |  | MER07586-001 | BAR |  | A286 | UNS S66286, PER SAE AMS 5737 | SURFACE TEXTURE PER ASME B46.1; KOLSTERIZE PER MANUFACTURERS RECOMMENDATION SOURCE: BODYCOTE THERMAL PROCESSING, INC. 128 SPEEDWAY LANE MOORESVILLE, NC 28117 6879 WWW.BODYCOTE.COM CAGE CODE 8W6S8; CLEAN AND MAINTAIN PER IEST-STD-CC1246, LEVEL VC-0.5-1000 | Air, VAC | 10011 |  |  |  |  | 120 | 0 | Air |  | DMLLV | [5 empty] | 14.7 | 0 |  |  |  | A | A |  |  | U
18 | 15 | MER07587-001 | INTERFACE RING, COUPLER TO POPPET | INTERFACE RING, COUPLER TO POPPET | MER07584-001 |  | MER07587-001 | BAR |  | A286 | UNS S66286, PER SAE AMS 5737 | SURFACE TEXTURE PER ASME B46.1; KOLSTERIZE PER MANUFACTURERS RECOMMENDATION (BODYCOTE THERMAL PROCESSING, INC., 128 SPEEDWAY LANE, MOORESVILLE, NC 28117 #879, WWW.BODYCOTE.COM, CAGE CODE 8W6S8); CLEAN AND MAINTAIN PER IEST-STD-CC1246, LEVEL VC-0.5-1000 | Air, VAC | 10011 |  |  |  |  | 120 | 0 | Air |  | DMLLV | [5 empty] | 14.7 | 0 |  |  |  | A | A |  |  | U
19 | 15 | MER07588-001 | PUSHER, BALL, POPPET | PUSHER, BALL, POPPET | MER07584-001 |  | MER07588-001 | BAR |  | INCONEL 718 | UNS N07718, PER SAE AMS 5664 | HEAT TREATMENT: PRIOR TO ROUGH MACHINING, SOLUTION TREAT AT 1900°F (730°C) FOR 45 MINUTES IN VACUUM OR ARGON. FAN/GAS QUENCH TO BELOW 600°F. AFTER ROUGH MACHINING, AGE AT 1350°F FOR 8 HOURS. FURNACE COOL AT 50°/HOUR TO 1200°F (650°C), HOLD AT 1200°F (650°C) FOR 8 HOURS, THEN AIR COOL | Air, VAC | 10127 |  |  |  |  | 120 | 0 | Air |  | DMLLV | [5 empty] | 14.7 | 0 |  |  | C | A | A | C | K | U
20 | 4 | MER07545-001 | LOWER CAM MOUNT, 10 INCH VALVE | LOWER CAM MOUNT, 10 INCH VALVE | MER07543-001 |  | MER07545-001 | BAR |  | 7075-T651 ALUMINUM | UNS A97075, PER ASTM B211, SAE AMS-QQ-A-225/9 | SURFACE TEXTURE PER ASME B46.1; ANODIZE PER MIL-A-8625, TYPE II, CLASS 1, CLEAR; CLEAN AND MAINTAIN PER IEST-STD-CC1246, LEVEL VC-0.5-1000 | Air, VAC | 51403 |  |  |  |  | 120 | 0 | Air |  | DMLLV | [5 empty] | 14.7 | 0 |  |  |  | C | B
21 | 4 | MER07546-001 | PRELOAD DISC, 10 INCH VALVE | PRELOAD DISC, 10 INCH VALVE | MER07543-001 |  | MER07546-001 | BAR |  | A286 | UNS S66286, PER SAE AMS 5737 | SURFACE TEXTURE PER ASME B46.1; KOLSTERIZE PER MANUFACTURERS RECOMMENDATION SOURCE: BODYCOTE THERMAL PROCESSING, INC. 128 SPEEDWAY LANE MOORESVILLE, NC 28117 6879 WWW.BODYCOTE.COM CAGE CODE 8W6S8; CLEAN AND MAINTAIN PER IEST-STD-CC1246, LEVEL VC-0.5-1000 | Air, VAC | 10011 |  |  |  |  | 120 | 0 | Air |  | DMLLV | [5 empty] | 14.7 | 0 |  |  |  | A | A |  |  | U
22 | 4 | MER07553-001 | COVER, BEARING, 10 INCH VALVE | COVER, BEARING, 10 INCH VALVE | MER07543-001 |  | MER07553-001 | BAR |  | A286 | UNS S66286, PER SAE AMS 5737 | KOLSTERIZE PER MANUFACTURERS RECOMMENDATION. SOURCE: BODYCOTE THERMAL PROCESSING, INC. 128 SPEEDWAY LANE MOORESVILLE, NC 28117 6879 WWW.BODYCOTE.COM CAGE CODE 8W6S8 | Air, VAC | 10011 |  |  |  |  | 120 | 0 | Air |  | DMLLV | [5 empty] | 14.7 | 0 |  |  |  | A | A |  |  | U
23 | 4 | MER07554-001 | SLIDER, ROTARY TANG, 10 INCH VALVE | SLIDER, ROTARY TANG, 10 INCH VALVE | MER07543-001 |  | MER07554-001 | BAR |  | A286 | UNS S66286, PER SAE AMS 5737 | SURFACE TEXTURE PER ASME B46.1; KOLSTERIZE PER MANUFACTURERS RECOMMENDATION SOURCE: BODYCOTE THERMAL PROCESSING, INC. 128 SPEEDWAY LANE MOORESVILLE, NC 28117 6879 WWW.BODYCOTE.COM CAGE CODE 8W6S8; CLEAN AND MAINTAIN PER IEST-STD-CC1246, LEVEL VC-0.5-1000 | Air, VAC | 10011 |  |  |  |  | 120 | 0 | Air |  | DMLLV | [5 empty] | 14.7 | 0 |  |  |  | A | A |  |  | U
24 | 4 | MER07555-001 | PIN, TRANSLATING, 10 INCH VALVE | PIN, TRANSLATING, 10 INCH VALVE | MER07543-001 |  | MER07555-001 | CASTING |  | AL/BRONZE ALLOY | ASTM B505 | SURFACE TEXTURE PER ASME B46.1; CLEAN AND MAINTAIN PER IEST-STD-CC1246, LEVEL VC-0.5-1000 | Air, VAC | ROD H02 EXTRUDED AND DRAWN |  |  |  |  | 120 | 0 | Air |  | DMLLV | [5 empty] | 14.7 | 0 |  |  |  | U | A |  |  | U
25 | 4 | MER07556-001 | RING, INTERMEDIATE, ROTATION, 10 INCH VALVE | RING, INTERMEDIATE, ROTATION, 10 INCH VALVE | MER07543-001 |  | MER07556-001 | BAR |  | A286 | UNS S66286, PER SAE AMS 5737 | SURFACE TEXTURE PER ASME B46.1; KOLSTERIZE PER MANUFACTURERS RECOMMENDATION SOURCE: BODYCOTE THERMAL PROCESSING, INC. 128 SPEEDWAY LANE MOORESVILLE, NC 28117 6879 WWW.BODYCOTE.COM CAGE CODE 8W6S8; CLEAN AND MAINTAIN PER IEST-STD-CC1246E, LEVEL VC-0.5-1000 | Air, VAC | 10011 |  |  |  |  | 120 | 0 | Air |  | DMLLV | [5 empty] | 14.7 | 0 |  |  |  | A | A |  |  | U
26 | 4 | MER07557-001 | SHAFT, CENTER, 10 INCH VALVE | SHAFT, CENTER, 10 INCH VALVE | MER07543-001 |  | MER07557-001 | BAR |  | A286 | UNS S66286, PER SAE AMS 5737 | SURFACE TEXTURE PER ASME B46.1; KOLSTERIZE PER MANUFACTURERS RECOMMENDATION SOURCE: BODYCOTE THERMAL PROCESSING, INC. 128 SPEEDWAY LANE MOORESVILLE, NC 28117 6879 WWW.BODYCOTE.COM; CLEAN AND MAINTAIN PER IEST-STD-CC1246, LEVEL VC-0.5-1000 | Air, VAC | 10011 |  |  |  |  | 120 | 0 | Air |  | DMLLV | [5 empty] | 14.7 | 0 |  |  |  | A | A |  |  | U
27 | 4 | MER07558-001 | OFFSET ROTARY SHAFT, LOWER, 10 INCH VALVE | OFFSET ROTARY SHAFT, LOWER, 10 INCH VALVE | MER07543-001 |  | MER07558-001 | BAR |  | A286 | UNS S66286, PER SAE AMS 5737 | SURFACE TEXTURE PER ASME B46.1; KOLSTERIZE PER MANUFACTURERS RECOMMENDATION SOURCE: BODYCOTE THERMAL PROCESSING, INC. 128 SPEEDWAY LANE MOORESVILLE, NC 28117 6879 WWW.BODYCOTE.COM; CLEAN AND MAINTAIN PER IEST-STD-CC1246, LEVEL VC-0.5-1000 | Air, VAC | 10011 |  |  |  |  | 120 | 0 | Air |  | DMLLV | [5 empty] | 14.7 | 0 |  |  |  | A | A |  |  | U
28 | 4 | MER07559-001 | OFFSET ROTARY SHAFT, UPPER, 10 INCH VALVE | OFFSET ROTARY SHAFT, UPPER, 10 INCH VALVE | MER07543-001 |  | MER07559-001 | BAR |  | A286 CRES | UNS S66286, PER SAE AMS 5737 | KOLSTERIZE PER MANUFACTURERS RECOMMENDATION, SOURCE: BODYCOTE THERMAL PROCESSING, INC.; CLEAN AND MAINTAIN PER IEST-STD-CC1246, LEVEL VC-0.5-1000; SURFACE TEXTURE PER ASME B46.1 | Air, VAC | 10011 |  |  |  |  | 120 | 0 | Air |  | DMLLV | [5 empty] | 14.7 | 0 |  |  |  | A | A |  |  | U
29 | 3 | MER07570-001 | ACTUATOR ASSEMBLY, 10 INCH VALVE | ACTUATOR ASSEMBLY, 10 INCH VALVE | MER07540-001 |  | MER07570-001 | [5 empty] | Air, VAC | [5 empty] | 120 | 0 | Air |  | DMLLV | [5 empty] | 14.7 | 0
30 | 29 | MER07573-001 | ACTUATOR WELD ASSEMBLY (VENDOR REF DRAWINGS) | ACTUATOR WELD ASSEMBLY (VENDOR REF DRAWINGS) | MER07570-001 |  | MER07573-001 |  |  | INCONEL |  | CLEAN AND MAINTAIN PER IEST-STD-CC1246, LEVEL VC-0.5-1000; WELD PER MSFC-SPEC-3679, CLASS B | Air, VAC | [5 empty] | 120 | 0 | Air |  | DMLLV | [5 empty] | 14.7 | 0
31 | 30 | MER07580-001 | CAP, ACTUATOR | CAP, ACTUATOR | MER07573-001 |  | MER07580-001 | BAR |  | INCONEL 625 | UNS N06625, PER SAE AMS 5666 | SURFACE TEXTURE PER ASME B46.1; CLEAN AND MAINTAIN PER IEST-STD-CC1246, LEVEL VC-0.5-1000 | Air, VAC | 10727 |  |  |  |  | 120 | 0 | Air |  | DMLLV | [5 empty] | 14.7 | 0 |  |  | C | A | A | C |  | U
32 | 30 | MER07574-001 | HOUSING, ACTUATOR | HOUSING, ACTUATOR | MER07573-001 |  | MER07574-001 | BAR |  | INCONEL 718 | UNS N06625, PER SAE AMS 5666 | SURFACE TEXTURE PER ASME B46.1; CLEAN AND MAINTAIN PER IEST-STD-CC1246, LEVEL VC-0.5-1000 | Air, VAC | 10127 |  |  |  |  | 120 | 0 | Air |  | DMLLV | [5 empty] | 14.7 | 0 |  |  | C | A | A | C | K | U
33 | 30 | MER07581-001 | SHAFT, PISTON, ACTUATOR | SHAFT, PISTON, ACTUATOR | MER07573-001 |  | MER07581-001 | BAR |  | INCONEL 625 | UNS N06625, PER SAE AMS 5666 | CLEAN AND MAINTAIN PER IEST-STD-CC1246, LEVEL VC-0.5-1000 | Air, VAC | 10727 |  |  |  |  | 120 | 0 | Air |  | DMLLV | [5 empty] | 14.7 | 0 |  |  | C | A | A | C |  | U
34 | 30 | MER07576 | ACTUATOR INTERNAL WELD ASSEMBLY | ACTUATOR INTERNAL WELD ASSEMBLY | MER07573-001 |  | MER07576 |  |  | NEED MATERIAL FOR THIS |  | WELD PER MSFC-SPEC-3679, CLASS B | Air, VAC | [5 empty] | 120 | 0 | Air |  | DMLLV | [5 empty] | 14.7 | 0
35 | 30 | MER07582-001 | BELLOWS, INTERNAL, ACTUATOR | BELLOWS, INTERNAL, ACTUATOR | MER07573-001 |  | MER07582-001 | SHEET |  | INCONEL 718 | UNS N07718, PER SAE AMS 5596 | SURFACE TEXTURE PER ASME B46.1; CLEAN AND MAINTAIN PER IEST-STD-CC1246, LEVEL VC-0.5-1000; WELD PER MSFC-SPEC-3679, CLASS B | Air, VAC | 10126 |  |  |  |  | 120 | 0 | Air |  | DMLLV | [5 empty] | 14.7 | 0 |  |  | C | A | A |  |  | U
36 | 30 | MER07577-001 | MOUNT CAP, ACTUATOR | MOUNT CAP, ACTUATOR | MER07573-001 |  | MER07577-001 | BAR |  | INCONEL 625 | UNS N06625, PER SAE AMS 5666 | CLEAN AND MAINTAIN PER IEST-STD-CC1246, LEVEL VC-0.5-1000 | Air, VAC | 10727 |  |  |  |  | 120 | 0 | Air |  | DMLLV | [5 empty] | 14.7 | 0 |  |  | C | A | A | C |  | U
37 | 30 | MER07583-001 | BELLOWS, EXTERNAL, ACTUATOR | BELLOWS, EXTERNAL, ACTUATOR | MER07573-001 |  | MER07583-001 | SHEET |  | INCONEL 718 | UNS N07718, PER SAE AMS 5596 | SURFACE TEXTURE PER ASME B46.1; CLEAN AND MAINTAIN PER IEST-STD-CC1246, LEVEL VC-0.5-1000; WELD PER MSFC-SPEC-3679 CLASS B | Air, VAC | 10126 |  |  |  |  | 120 | 0 | Air |  | DMLLV | [5 empty] | 14.7 | 0 |  |  | C | A | A |  |  | U
38 | 30 | MER07578-001 | BUSHING, SMALL, ACTUATOR | BUSHING, SMALL, ACTUATOR | MER07573-001 |  | MER07578-001 |  |  | VESPEL SP-21 | ASTM 6456-10 | SURFACE TEXTURE PER ASME B46.1; CLEAN AND MAINTAIN PER IEST-STD-CC1246, LEVEL VC-0.5-1000 | Air, VAC | 05122 |  |  |  |  | 120 | 0 | Air |  | DMLLV | [5 empty] | 14.7 | 0 |  |  | A |  |  | A
39 | 30 | MER07579-001 | BUSHING, LARGE, ACTUATOR | BUSHING, LARGE, ACTUATOR | MER07573-001 |  | MER07579-001 |  |  | VESPEL SP-21 | ASTM B456-10 | SURFACE TEXTURE PER ASME B46.1; CLEAN AND MAINTAIN PER IEST-STD-CC1246, LEVEL VC-0.5-1000 | Air, VAC | 05122 |  |  |  |  | 120 | 0 | Air |  | DMLLV | [5 empty] | 14.7 | 0 |  |  | A |  |  | A
40 | 29 | MER07548-001 | MOUNT BRACKET, ACTUATOR | MOUNT BRACKET, ACTUATOR | MER07570-001 |  | MER07548-001 | BAR |  | 7075-T651 ALUMINUM | UNS A97075, PER ASTM B211, SAE AMS-QQ-A-225/9 | ANODIZE PER MIL-A-8625, TYPE II, CLASS 1, CLEAR | Air, VAC | 51403 |  |  |  |  | 120 | 0 | Air |  | DMLLV | [5 empty] | 14.7 | 0 |  |  |  | C | B
41 | 29 | MER07572-001 | BRACKET, ANGLE, ACTUATOR | BRACKET, ANGLE, ACTUATOR | MER07570-001 |  | MER07572-001 | BAR |  | A286 | UNS S66286, PER SAE AMS 5737 | KOLSTERIZE PER MANUFACTURERS RECOMMENDATION, SOURCE: BODYCOTE THERMAL PROCESSING, INC.; SURFACE TEXTURE PER ASME B46.1; CLEAN AND MAINTAIN PER IEST-STD-CC1246, LEVEL VC-0.5-1000 | Air, VAC | 10011 |  |  |  |  | 120 | 0 | Air |  | DMLLV | [5 empty] | 14.7 | 0 |  |  |  | A | A |  |  | U
42 | 3 | MER07550-001 | DRIVE LINK 10 INCH VALVE | DRIVE LINK 10 INCH VALVE | MER07540-001 |  | MER07550-001 | BAR |  | A286 CRES | UNS S66286, PER SAE AMS 5737 | SURFACE TEXTURE PER ASME B46.1; PASSIVATE PER SAE AMS 2700, METHOD 1, TYPE 1,2,3,OR 8, OR METHOD 2 | Air, VAC | 10011 |  |  |  |  | 120 | 0 | Air |  | DMLLV | [5 empty] | 14.7 | 0 |  |  |  | A | A |  |  | U
43 | 3 | MER07571-001 | CONNECTING ROD, ACTUATOR, 10 INCH VALVE | CONNECTING ROD, ACTUATOR, 10 INCH VALVE | MER07540-001 |  | MER07571-001 | BAR |  | A286 | UNS S66286, PER SAE AMS 5737 | SURFACE TEXTURE PER ASME B46.1; KOLSTERIZE PER MANUFACTURERS RECOMMENDATION SOURCE: BODYCOTE THERMAL PROCESSING, INC. 128 SPEEDWAY LANE MOORESVILLE, NC 28117 6879 WWW.BODYCOTE.COM CAGE CODE 8W6S8; CLEAN AND MAINTAIN PER IEST-STD-CC1246, LEVEL VC-0.5-1000 | Air, VAC | 10011 |  |  |  |  | 120 | 0 | Air |  | DMLLV | [5 empty] | 14.7 | 0 |  |  |  | A | A |  |  | U
44 | 3 | 01-885-06K | ROD END, .375, .3750-24 RH THREAD | ROD END, .375, .3750-24 RH THREAD | MER07540-001 |  | MER07540-001 |  |  | INCONEL 718 |  |  | Air, VAC | 54174 |  |  |  |  | 120 | 0 | Air |  | DMLLV | [5 empty] | 14.7 | 0 |  |  |  | A | A
45 | 3 | 11-885-06K | ROD END, .375, .3750-24 LH THREAD | ROD END, .375, .3750-24 LH THREAD | MER07540-001 |  | MER07540-001 |  |  | INCONEL 718 |  |  | Air, VAC | 54174 |  |  |  |  | 120 | 0 | Air |  | DMLLV | [5 empty] | 14.7 | 0 |  |  |  | A | A
46 | 3 | M81935/3-6C | LOCKING DEVICE FOR ROD END BEARINGS, .375 | LOCKING DEVICE FOR ROD END BEARINGS, .375 | MER07540-001 |  | MER07540-001 |  |  | A286 |  |  | Air, VAC | 50706 |  |  |  |  | 120 | 0 | Air |  | DMLLV | [5 empty] | 14.7 | 0 |  |  | A | A | A |  |  | U
47 | 3 | MS14198N6 | LOCK, ROD END, EXTRA STRENGTH, HIGH PROFILE LUG | LOCK, ROD END, EXTRA STRENGTH, HIGH PROFILE LUG | MER07540-001 |  | MER07540-001 |  |  | INCONEL ALLOY |  |  | Air, VAC | [5 empty] | 120 | 0 | Air |  | DMLLV | [5 empty] | 14.7 | 0
48 | 3 | NAS509-6C | NUT, JAM, DRILLED, .3750-24 RH THREAD | NUT, JAM, DRILLED, .3750-24 RH THREAD | MER07540-001 |  | MER07540-001 |  |  | A286 (150 KSI) |  |  | Air, VAC | [5 empty] | 120 | 0 | Air |  | DMLLV | [5 empty] | 14.7 | 0
49 | 3 | NAS509L6C | NUT, JAM, DRILLED, .3750-24 LH THREAD | NUT, JAM, DRILLED, .3750-24 LH THREAD | MER07540-001 |  | MER07540-001 |  |  | A286 (150 KSI) |  |  | Air, VAC | [5 empty] | 120 | 0 | Air |  | DMLLV | [5 empty] | 14.7 | 0
50 | 3 | MS9390-440 | PIN, STRAIGHT, HEADLESS, DOWEL, .250 OD, .75 LG | PIN, STRAIGHT, HEADLESS, DOWEL, .250 OD, .75 LG | MER07540-001 |  | MER07540-001 |  |  | A286 | UNS S66286, PER SAE AMS5732 |  | Air, VAC | 50706 |  |  |  |  | 120 | 0 | Air |  | DMLLV | [5 empty] | 14.7 | 0 |  |  | A | A | A |  |  | U
51 | 3 | WSM-137-C86 | RETAINING RING, EXTERIOR | RETAINING RING, EXTERIOR | MER07540-001 |  | MER07540-001 |  |  | A286 |  |  | Air, VAC | 50706 |  |  |  |  | 120 | 0 | Air |  | DMLLV | [5 empty] | 14.7 | 0 |  |  | A | A | A |  |  | U
52 | 3 | MER07540-003 | CONNECTING ROD ASSEMBLY | CONNECTING ROD ASSEMBLY | MER07540-001 |  | MER07540-001 | [5 empty] | Air, VAC | [5 empty] | 120 | 0 | Air |  | DMLLV | [5 empty] | 14.7 | 0
53 | 3 | NAS6706U13 | BOLT, TENSION, HEX HEAD, CLOSE TOL, .3750-24 UNJF THD, 1.4 LG | BOLT, TENSION, HEX HEAD, CLOSE TOL, .3750-24 UNJF THD, 1.4 LG | MER07540-001 |  | MER07540-001 |  |  | A286 (160 KSI) | UNS S66286, PER SAE AMS5731, AMS5732, AMS5737 OR AMS5853 |  | Air, VAC | [5 empty] | 120 | 0 | Air |  | DMLLV | [5 empty] | 14.7 | 0
54 | 3 | MS21043-6 | NUT SELF-LOCKING, 800 F, REDUCED HEX, .3750-24 UNJF THD | NUT SELF-LOCKING, 800 F, REDUCED HEX, .3750-24 UNJF THD | MER07540-001 |  | MER07540-001 |  |  | A286 | UNS S66286, PER SAE AMS5525, AMS5731, AMS5732, AMS5737, OR AMS5853 |  | Air, VAC | 50706 |  |  |  |  | 120 | 0 | Air |  | DMLLV | [5 empty] | 14.7 | 0 |  |  | A | A | A |  |  | U
55 | 3 | NAS1351N4-20 | SHCS, .2500-28 UNRF-3A, 1.250 LG | SHCS, .2500-28 UNRF-3A, 1.250 LG | MER07540-001 |  | MER07540-001 |  |  | A286 (180 KSI) | SAE AMS5731 (UNS S66286) OR AMS5737 |  | Air, VAC | [5 empty] | 120 | 0 | Air |  | DMLLV | [5 empty] | 14.7 | 0
56 | 3 | NAS1352N5-12 | SHCS, .3125-24 UNRF-3A, .750 LG | SHCS, .3125-24 UNRF-3A, .750 LG | MER07540-001 |  | MER07540-001 |  |  | A286 (180 KSI) | SAE AMS5731 (UNS S66286) OR AMS5737 |  | Air, VAC | [5 empty] | 120 | 0 | Air |  | DMLLV | [5 empty] | 14.7 | 0
57 | 3 | NAS1149E0432R | WASHER, FLAT, .265 ID, .032 THK | WASHER, FLAT, .265 ID, .032 THK | MER07540-001 |  | MER07540-001 |  |  | A286 (160 KSI) | UNS S66286, PER SAE AMS5525 |  | Air, VAC | [5 empty] | 120 | 0 | Air |  | DMLLV | [5 empty] | 14.7 | 0
58 | 3 | NAS1149E0516R | WASHER, FLAT, .328 ID, .016 THK | WASHER, FLAT, .328 ID, .016 THK | MER07540-001 |  | MER07540-001 |  |  | A286 (160 KSI) | UNS S66286, PER SAE AMS5525 |  | Air, VAC | [5 empty] | 120 | 0 | Air |  | DMLLV | [5 empty] | 14.7 | 0
59 | 3 | MS20995N32 | WIRE, SAFETY OR LOCK, .032 DIA | WIRE, SAFETY OR LOCK, .032 DIA | MER07540-001 |  | MER07540-001 |  |  | NICKEL ALLOY |  |  | Air, VAC | 10637 |  |  |  |  | 120 | 0 | Air |  | DMLLV | [5 empty] | 14.7 | 0 |  |  | A | A | A
60 | 4 | M12133/2-255 | WASHER, SPRING TENSION, BELLEVILLE SPRING, .25 ID | WASHER, SPRING TENSION, BELLEVILLE SPRING, .25 ID | MER07543-001 |  | MER07543-001 |  |  | 302 CRES | UNS S30200 |  | Air, VAC | 10262 |  |  |  |  | 120 | 0 | Air |  | DMLLV | [5 empty] | 14.7 | 0 |  |  |  | A | A |  |  | B
61 | 4 | WHM-244-S86 | RETAINING RING, INTERNAL, 2-7/16 ID | RETAINING RING, INTERNAL, 2-7/16 ID | MER07543-001 |  | MER07543-001 |  |  | A286 |  |  | Air, VAC | 50706 |  |  |  |  | 120 | 0 | Air |  | DMLLV | [5 empty] | 14.7 | 0 |  |  | A | A | A |  |  | U
62 | 4 | M12133/2-100 | WASHER, SPRING TENSION, BELLEVILLE SPRING, 1.0 ID | WASHER, SPRING TENSION, BELLEVILLE SPRING, 1.0 ID | MER07543-001 |  | MER07543-001 |  |  | 302 CRES |  |  | Air, VAC | 10262 |  |  |  |  | 120 | 0 | Air |  | DMLLV | [5 empty] | 14.7 | 0 |  |  |  | A | A |  |  | B
63 | 4 | 97022A388 | RING SHIM, 1.5 OD, 1.0 ID, .010 THICK | RING SHIM, 1.5 OD, 1.0 ID, .010 THICK | MER07543-001 |  | MER07543-001 |  |  | 316 CRES |  |  | Air, VAC | 52741 |  |  |  |  | 120 | 0 | Air |  | DMLLV | [5 empty] | 14.7 | 0 |  |  | C | A | A |  |  | U
64 | 4 | NAS1352N4-12 | SHCS, .2500-20 UNRC-3A, .750 LG | SHCS, .2500-20 UNRC-3A, .750 LG | MER07543-001 |  | MER07543-001 |  |  | A286 (180 KSI) | SAE AMS5731 (UNS S66286) OR AMS5737 |  | Air, VAC | [5 empty] | 120 | 0 | Air |  | DMLLV | [5 empty] | 14.7 | 0
65 | 4 | NAS1352N4-14 | SHCS, .2500-20 UNRC-3A, .875 LG | SHCS, .2500-20 UNRC-3A, .875 LG | MER07543-001 |  | MER07543-001 |  |  | A286 (180 KSI) | SAE AMS5731 (UNS S66286) OR AMS5737 |  | Air, VAC | [5 empty] | 120 | 0 | Air |  | DMLLV | [5 empty] | 14.7 | 0
66 | 4 | 2949T32 | HOIST RING, LIFTING, .3750-16 THD, 500LB | HOIST RING, LIFTING, .3750-16 THD, 500LB | MER07543-001 |  | MER07543-001 |  |  | 316 CRES |  |  | Air, VAC | 52741 |  |  |  |  | 120 | 0 | Air |  | DMLLV | [5 empty] | 14.7 | 0 |  |  | C | A | A |  |  | U
67 | 4 | NAS1351N4H16 | SHCS, DRILLED, .2500-28 UNRF-3A, 1.00 LG | SHCS, DRILLED, .2500-28 UNRF-3A, 1.00 LG | MER07543-001 |  | MER07543-001 |  |  | A286 (180 KSI) | SAE AMS5731 (UNS S66286) OR AMS5737 |  | Air, VAC | [5 empty] | 120 | 0 | Air |  | DMLLV | [5 empty] | 14.7 | 0
68 | 4 | NAS509-4C | NUT, JAM, DRILLED, .2500-28 UNJF-3B | NUT, JAM, DRILLED, .2500-28 UNJF-3B | MER07543-001 |  | MER07543-001 |  |  | A286 (150 KSI) |  |  | Air, VAC | [5 empty] | 120 | 0 | Air |  | DMLLV | [5 empty] | 14.7 | 0
69 | 4 | NASM20995N32 | WIRE, SAFETY OR LOCK | WIRE, SAFETY OR LOCK | MER07543-001 |  | MER07543-001 |  |  | NICKEL ALLOY |  |  | Air, VAC | 10637 |  |  |  |  | 120 | 0 | Air |  | DMLLV | [5 empty] | 14.7 | 0 |  |  | A | A | A
70 | 5 | ASME B18.3, ASTM F879 | SBHCS, .2500-20, 1.125 LG | SBHCS, .2500-20, 1.125 LG | MER07560-001 |  | MER07560-001 |  |  | 18-8 CRES | ASTM F879 |  | Air, VAC | 55983 |  |  |  |  | 120 | 0 | Air |  | DMLLV | [5 empty] | 14.7 | 0 |  |  |  | A
71 | 5 | NAS1352N5-16 | SHCS, .3125-18 UNRC-3A, 1.000 LG | SHCS, .3125-18 UNRC-3A, 1.000 LG | MER07560-001 |  | MER07560-001 |  |  | A286 | SAE AMS5731 (UNS S66286) OR AMS5737 |  | Air, VAC | 50706 |  |  |  |  | 120 | 0 | Air |  | DMLLV | [5 empty] | 14.7 | 0 |  |  | A | A | A |  |  | U
72 | 5 | LUBRICANT | LUBRICANT, LOX COMPATABLE | LUBRICANT, LOX COMPATABLE | MER07560-001 |  | MER07560-001 |  |  | KRYTOX 240AC / TRIBOLUBE 16 / CHRISTO-LUBE MCG 111 |  |  | Air, VAC | [5 empty] | 120 | 0 | Air |  | DMLLV | [5 empty] | 14.7 | 0
73 | 6 | MS21209C4-10 | INSERT, SCREW THD, COARSE, LOCKING, HELICAL COIL, .2500-20 THD, .250 LG | INSERT, SCREW THD, COARSE, LOCKING, HELICAL COIL, .2500-20 THD, .250 LG | MER07563-001 |  | MER07563-001 |  |  | 302 OR 304 CRES |  |  | Air, VAC | 10262 |  |  |  |  | 120 | 0 | Air |  | DMLLV | [5 empty] | 14.7 | 0 |  |  |  | A | A |  |  | B
74 | 6 | MS21209C4-15 | INSERT, SCREW THD, COARSE, LOCKING, HELICAL COIL, .2500-20 THD, .375 LG | INSERT, SCREW THD, COARSE, LOCKING, HELICAL COIL, .2500-20 THD, .375 LG | MER07563-001 |  | MER07563-001 |  |  | 302 OR 304 CRES |  |  | Air, VAC | 10262 |  |  |  |  | 120 | 0 | Air |  | DMLLV | [5 empty] | 14.7 | 0 |  |  |  | A | A |  |  | B
75 | 6 | MS21209C5-15 | INSERT, SCREW THD, COARSE, LOCKING, HELICAL COIL, .3125-18 THD, .469 LG | INSERT, SCREW THD, COARSE, LOCKING, HELICAL COIL, .3125-18 THD, .469 LG | MER07563-001 |  | MER07563-001 |  |  | 302 OR 304 CRES |  |  | Air, VAC | 10262 |  |  |  |  | 120 | 0 | Air |  | DMLLV | [5 empty] | 14.7 | 0 |  |  |  | A | A |  |  | B
76 | 6 | MS21209C6-20 | INSERT, SCREW THD, COARSE, LOCKING, HELICAL COIL, .3750-16 THD, .75 LG | INSERT, SCREW THD, COARSE, LOCKING, HELICAL COIL, .3750-16 THD, .75 LG | MER07563-001 |  | MER07563-001 |  |  | 302 OR 304 CRES |  |  | Air, VAC | 10262 |  |  |  |  | 120 | 0 | Air |  | DMLLV | [5 empty] | 14.7 | 0 |  |  |  | A | A |  |  | B
77 | 11 | NAS1352N4-10 | SHCS, .2500-20 UNRC-3A, .625 LG | SHCS, .2500-20 UNRC-3A, .625 LG | MER07565-001 |  | MER07565-001 |  |  | A286 | UNS S66286, PER NAS1352 |  | Air, VAC | 50706 |  |  |  |  | 120 | 0 | Air |  | DMLLV | [5 empty] | 14.7 | 0 |  |  | A | A | A |  |  | U
78 | 11 | LUBRICANT_LOX_COMPATIBLE | LUBRICANT, LOX COMPATABLE | LUBRICANT, LOX COMPATABLE | MER07565-001 |  | MER07565-001 |  |  | KRYTOX 240AC / TRIBOLUBE 16 / CHRISTO-LUBE MCG 111 |  | APPLY TO THREADS OF F/N 4 PER NOTE 6 | Air, VAC | [5 empty] | 120 | 0 | Air |  | DMLLV | [5 empty] | 14.7 | 0
79 | 12 | MS21209C1610 | INSERT, SCREW THD, COARSE, LOCKING, HELICAL COIL, 1.000-8, 1.000 LG | INSERT, SCREW THD, COARSE, LOCKING, HELICAL COIL, 1.000-8, 1.000 LG | MER07567-001 |  | MER07567-001 |  |  | 302 OR 304 CRES |  |  | Air, VAC | 10262 |  |  |  |  | 120 | 0 | Air |  | DMLLV | [5 empty] | 14.7 | 0 |  |  |  | A | A |  |  | B
80 | 29 | AS933K04 | FITTING, ADAPTER, UNION, FLARED TO BOSS, .25 NOM DIA PORT | FITTING, ADAPTER, UNION, FLARED TO BOSS, .25 NOM DIA PORT | MER07570-001 |  | MER07570-001 |  |  | NEED MATERIAL FOR THIS |  |  | Air, VAC | [5 empty] | 120 | 0 | Air |  | DMLLV | [5 empty] | 14.7 | 0
81 | 29 | AS4307K04 | UNION FITTING, -04, (.250), .4375-20 UNJF 3A THD | UNION FITTING, -04, (.250), .4375-20 UNJF 3A THD | MER07570-001 |  | MER07570-001 |  |  | 316 CRES |  |  | Air, VAC | 52741 |  |  |  |  | 120 | 0 | Air |  | DMLLV | [5 empty] | 14.7 | 0 |  |  | C | A | A |  |  | U
82 | 29 | F-400521-04 | SEAL, K-PORT, GOLD PLATE, .25 NOM DIA PORT | SEAL, K-PORT, GOLD PLATE, .25 NOM DIA PORT | MER07570-001 |  | MER07570-001 |  |  | 304 CRES |  | GOLD PLATE | Air, VAC | 55983 |  |  |  |  | 120 | 0 | Air |  | DMLLV | [5 empty] | 14.7 | 0 |  |  |  | A
83 | 30 | MER07576-001 | ACTUATOR INTERNAL WELD ASSEMBLY | ACTUATOR INTERNAL WELD ASSEMBLY | MER07573-001 |  | MER07573-001 |  |  | NEED MATERIAL FOR THIS |  | WELD PER MSFC-SPEC-3679, CLASS B | Air, VAC | [5 empty] | 120 | 0 | Air |  | DMLLV | [5 empty] | 14.7 | 0
84 | 30 | EH-22-C86 | RETAINING RING, INTERNAL, 22mm | RETAINING RING, INTERNAL, 22mm | MER07573-001 |  | MER07573-001 |  |  | A286 |  |  | Air, VAC | 50706 |  |  |  |  | 120 | 0 | Air |  | DMLLV | [5 empty] | 14.7 | 0 |  |  | A | A | A |  |  | U
85 | 34 | MER07576-007 | ACTUATOR INTERNAL WELD ASSEMBLY | ACTUATOR INTERNAL WELD ASSEMBLY | MER07576 |  | MER07576 |  |  | NEED MATERIAL FOR THIS |  | WELD PER MSFC-SPEC-3679, CLASS B | Air, VAC | [5 empty] | 120 | 0 | Air |  | DMLLV | [5 empty] | 14.7 | 0
86 | 34 | MER07576-005 | ACTUATOR INTERNAL WELD ASSEMBLY | ACTUATOR INTERNAL WELD ASSEMBLY | MER07576 |  | MER07576 |  |  | NEED MATERIAL FOR THIS |  | WELD PER MSFC-SPEC-3679, CLASS B | Air, VAC | [5 empty] | 120 | 0 | Air |  | DMLLV | [5 empty] | 14.7 | 0
87 | 34 | MER07576-003 | ACTUATOR INTERNAL WELD ASSEMBLY | ACTUATOR INTERNAL WELD ASSEMBLY | MER07576 |  | MER07576 |  |  | NEED MATERIAL FOR THIS |  | WELD PER MSFC-SPEC-3679, CLASS B | Air, VAC | [5 empty] | 120 | 0 | Air |  | DMLLV | [5 empty] | 14.7 | 0
88 | 35 | MER07583-003 | BELLEVILLE WASHER, BELLOWS, INTERNAL, ACTUATOR | BELLEVILLE WASHER, BELLOWS, INTERNAL, ACTUATOR | MER07582-001 |  | MER07582-001 | SHEET |  | INCONEL | UNS N07718, PER SAE AMS 5596 | SURFACE TEXTURE PER ASME B46.1; CLEAN AND MAINTAIN PER IEST-STD-CC1246, LEVEL VC-0.5-1000; WELD PER MSFC-SPEC-3679, CLASS B | Air, VAC | [5 empty] | 120 | 0 | Air |  | DMLLV | [5 empty] | 14.7 | 0
89 | 37 | MER07584-003 | BELLEVILLE WASHER, BELLOWS, EXTERNAL, ACTUATOR | BELLEVILLE WASHER, BELLOWS, EXTERNAL, ACTUATOR | MER07583-001 |  | MER07583-001 |  |  | INCONEL |  |  | Air, VAC | [5 empty] | 120 | 0 | Air |  | DMLLV | [5 empty] | 14.7 | 0
90 | 15 | 50854SCS | SPRING, COMPRESSION, 1.575 LG | SPRING, COMPRESSION, 1.575 LG | MER07584-001 |  | MER07584-001 |  |  | 316 CRES |  |  | Air, VAC | 52741 |  |  |  |  | 120 | 0 | Air |  | DMLLV | [5 empty] | 14.7 | 0 |  |  | C | A | A |  |  | U
91 | 15 | WHM-275-S86 | RETAINING RING, INTERNAL, 2 3/4 | RETAINING RING, INTERNAL, 2 3/4 | MER07584-001 |  | MER07584-001 |  |  | A286 |  |  | Air, VAC | 50706 |  |  |  |  | 120 | 0 | Air |  | DMLLV | [5 empty] | 14.7 | 0 |  |  | A | A | A |  |  | U
-1

## Summary
MIUL 2-Phase Pipeline Summary
Project | DMLLV
Generated | 2026-02-09 14:11
Architecture | 2-Phase Pipeline (DT JSON + Parts JSON)
Phase 1: DT Extraction
DT Entries | 41
Top Level | MER07540-001
Phase 2: Parts Extraction
Drawings Processed | 39
Parts Found | 87
Phase 3: Merged MIUL
Total Rows | 92
Materials Found | 82
Assemblies | 9