## MIUL
Index | Parent | Part Number | Part Description | Nomenclature | NHA | Change Letter | Drawing Source | Material Form | Material Manufacturer | Designation | Material Specification | Process Specification | Environment | Material Code | Standard Part Number | Contractor | System | Subsystem | Max Temperature | Min Temperature | Fluid Type | Associate Contractor | Project | Document Title | Criticality | Line Number | Overall Evaluation | Configuration Test | Max Pressure | Min Pressure | MUA Rationale | Cure Codes | FLAM | SCC | CORR | TVS | TOX | FS | Remarks
1 | 0 | MER07540 | MER07540 Material Identification Usage List | MER07540 MIUL | [18 empty] | MER07540
2 | 0 | MER07540 | MER07540 Material Identification Usage List | MER07540 MIUL | MER07540 | [17 empty] | MER07540
3 | 2 | MER07543-001 | SHAFT SUB-ASSEMBLY, 10 INCH VALVE | SHAFT SUB-ASSEMBLY, 10 INCH VALVE | MER07540-001 |  | MER07540-001 | [15 empty] | MER07540
4 | 2 | MER07570-001 | ACTUATOR ASSEMBLY, 10 INCH VALVE | ACTUATOR ASSEMBLY, 10 INCH VALVE | MER07540-001 |  | MER07540-001 | [15 empty] | MER07540
5 | 2 | MER07550-001 | DRIVE LINK, 10 INCH VALVE | DRIVE LINK, 10 INCH VALVE | MER07540-001 |  | MER07540-001 |  |  | A286 |  |  |  | 50706 | [8 empty] | MER07540 | [9 empty] | A | A | A |  |  | U
6 | 2 | MER07571-001 | CONNECTING ROD, ACTUATOR, 10 INCH VALVE | CONNECTING ROD, ACTUATOR, 10 INCH VALVE | MER07540-001 |  | MER07540-001 |  |  | A286 |  |  |  | 50706 | [8 empty] | MER07540 | [9 empty] | A | A | A |  |  | U
7 | 2 | 01-885-06K | ROD END, .375, .3750-24 RH THREAD | ROD END, .375, .3750-24 RH THREAD | MER07540-001 |  | MER07540-001 |  |  | INCONEL 718 |  |  |  | 54174 | [8 empty] | MER07540 | [10 empty] | A | A
8 | 2 | 11-885-06K | ROD END, .375, .3750-24 LH THREAD | ROD END, .375, .3750-24 LH THREAD | MER07540-001 |  | MER07540-001 |  |  | INCONEL 718 |  |  |  | 54174 | [8 empty] | MER07540 | [10 empty] | A | A
9 | 2 | M81935/3-6C | LOCKING DEVICE FOR ROD END BEARINGS, .375 | LOCKING DEVICE FOR ROD END BEARINGS, .375 | MER07540-001 |  | MER07540-001 |  |  | A286 |  |  |  | 50706 | [8 empty] | MER07540 | [9 empty] | A | A | A |  |  | U
10 | 2 | MER07540-003 | CONNECTING ROD ASSEMBLY | CONNECTING ROD ASSEMBLY | MER07540-001 |  | MER07540-001 | [15 empty] | MER07540
11 | 2 | MS14198N6 | LOCK, ROD END, EXTRA STRENGTH, HIGH PROFILE LUG | LOCK, ROD END, EXTRA STRENGTH, HIGH PROFILE LUG | MER07540-001 |  | MER07540-001 |  |  | INCONEL ALLOY | [12 empty] | MER07540
12 | 2 | MS20995N32 | WIRE, SAFETY OR LOCK, .032 DIA | WIRE, SAFETY OR LOCK, .032 DIA | MER07540-001 |  | MER07540-001 | WIRE |  | NICKEL ALLOY |  |  |  | 10637 | [8 empty] | MER07540 | [9 empty] | A | A | A
13 | 2 | MS21043-6 | NUT SELF-LOCKING, 800 F, REDUCED HEX, .3750-24 UNJF THD | NUT SELF-LOCKING, 800 F, REDUCED HEX, .3750-24 UNJF THD | MER07540-001 |  | MER07540-001 |  |  | A286 |  |  |  | 50706 | [8 empty] | MER07540 | [9 empty] | A | A | A |  |  | U
14 | 2 | MS9390-440 | PIN, STRAIGHT, HEADLESS, DOWEL, .250 OD, .75 LG | PIN, STRAIGHT, HEADLESS, DOWEL, .250 OD, .75 LG | MER07540-001 |  | MER07540-001 |  |  | A286 |  |  |  | 50706 | [8 empty] | MER07540 | [9 empty] | A | A | A |  |  | U
15 | 2 | NAS1149E0432R | WASHER, FLAT, .265 ID, .032 THK | WASHER, FLAT, .265 ID, .032 THK | MER07540-001 |  | MER07540-001 |  |  | A286 (160 KSI) | [12 empty] | MER07540
16 | 2 | NAS1149E0516R | WASHER, FLAT, .328 ID, .016 THK | WASHER, FLAT, .328 ID, .016 THK | MER07540-001 |  | MER07540-001 |  |  | A286 (160 KSI) | [12 empty] | MER07540
17 | 2 | NAS1351N4-20 | SHCS, .2500-28 UNRF-3A, 1.250 LG | SHCS, .2500-28 UNRF-3A, 1.250 LG | MER07540-001 |  | MER07540-001 |  |  | A286 (180 KSI) | [12 empty] | MER07540
18 | 2 | NAS1352N5-12 | SHCS, .3125-24 UNRF-3A, .750 LG | SHCS, .3125-24 UNRF-3A, .750 LG | MER07540-001 |  | MER07540-001 |  |  | A286 (180 KSI) | [12 empty] | MER07540
19 | 2 | NAS509-6C | NUT, JAM, DRILLED, .3750-24 RH THREAD | NUT, JAM, DRILLED, .3750-24 RH THREAD | MER07540-001 |  | MER07540-001 |  |  | A286 (150 KSI) | [12 empty] | MER07540
20 | 2 | NAS509L6C | NUT, JAM, DRILLED, .3750-24 LH THREAD | NUT, JAM, DRILLED, .3750-24 LH THREAD | MER07540-001 |  | MER07540-001 |  |  | A286 (150 KSI) | [12 empty] | MER07540
21 | 2 | NAS6706U13 | BOLT, TENSION, HEX HEAD, CLOSE TOL, .3750-24 UNJF THD, 1.4 LG | BOLT, TENSION, HEX HEAD, CLOSE TOL, .3750-24 UNJF THD, 1.4 LG | MER07540-001 |  | MER07540-001 |  |  | A286 (160 KSI) | [12 empty] | MER07540
22 | 2 | WSM-137-C86 | RETAINING RING, EXTERIOR | RETAINING RING, EXTERIOR | MER07540-001 |  | MER07540-001 | WIRE |  | A286 |  |  |  | 50706 | [8 empty] | MER07540 | [9 empty] | A | A | A |  |  | U
23 | 3 | MER07560-001 | VALVE BODY SUB-ASSEMBLY, 10 INCH VALVE | VALVE BODY SUB-ASSEMBLY, 10 INCH VALVE | MER07543-001 |  | MER07543-001 | [15 empty] | MER07540
24 | 3 | MER07565-001 | SHAFT, OFFSET, SUB-ASSEMBLY, 10 INCH VALVE | SHAFT, OFFSET, SUB-ASSEMBLY, 10 INCH VALVE | MER07543-001 |  | MER07543-001 | [15 empty] | MER07540
25 | 3 | MER07584-001 | POPPET SUB-ASSEMBLY, 10 INCH VALVE | POPPET SUB-ASSEMBLY, 10 INCH VALVE | MER07543-001 |  | MER07543-001 |  |  |  |  | CLEAN AND MAINTAIN TO IEST-STD-CC1246E, LEVEL VC-0.5-1000 | [10 empty] | MER07540
26 | 3 | MER07545-001 | LOWER CAM MOUNT, 10 INCH VALVE | LOWER CAM MOUNT, 10 INCH VALVE | MER07543-001 |  | MER07543-001 |  |  | 7075 AL |  |  |  | 10028 | [8 empty] | MER07540 | [10 empty] | LOW | B |  |  | U
27 | 3 | MER07546-001 | PRELOAD DISC, 10 INCH VALVE | PRELOAD DISC, 10 INCH VALVE | MER07543-001 |  | MER07543-001 |  |  | A286 |  |  |  | 50706 | [8 empty] | MER07540 | [9 empty] | A | A | A |  |  | U
28 | 3 | MER07553-001 | COVER, BEARING, 10 INCH VALVE | COVER, BEARING, 10 INCH VALVE | MER07543-001 |  | MER07543-001 |  |  | A286 |  |  |  | 50706 | [8 empty] | MER07540 | [9 empty] | A | A | A |  |  | U
29 | 3 | MER07554-001 | SLIDER, ROTARY TANG, 10 INCH VALVE | SLIDER, ROTARY TANG, 10 INCH VALVE | MER07543-001 |  | MER07543-001 |  |  | A286 |  |  |  | 50706 | [8 empty] | MER07540 | [9 empty] | A | A | A |  |  | U
30 | 3 | MER07555-001 | PIN, TRANSLATING, 10 INCH VALVE | PIN, TRANSLATING, 10 INCH VALVE | MER07543-001 |  | MER07543-001 |  |  | AL/BRONZE ALLOY |  |  |  | ROD H02 EXTRUDED AND DRAWN | [8 empty] | MER07540 | [10 empty] | U | A |  |  | U
31 | 3 | MER07556-001 | RING, INTERMEDIATE, ROTATIONAL, 10 INCH VALVE | RING, INTERMEDIATE, ROTATIONAL, 10 INCH VALVE | MER07543-001 |  | MER07543-001 |  |  | A286 |  |  |  | 50706 | [8 empty] | MER07540 | [9 empty] | A | A | A |  |  | U
32 | 3 | MER07557-001 | SHAFT, CENTER, 10 INCH VALVE | SHAFT, CENTER, 10 INCH VALVE | MER07543-001 |  | MER07543-001 |  |  | A286 |  |  |  | 50706 | [8 empty] | MER07540 | [9 empty] | A | A | A |  |  | U
33 | 3 | MER07558-001 | OFFSET ROTARY SHAFT, LOWER, 10 INCH VALVE | OFFSET ROTARY SHAFT, LOWER, 10 INCH VALVE | MER07543-001 |  | MER07543-001 |  |  | A286 |  |  |  | 50706 | [8 empty] | MER07540 | [9 empty] | A | A | A |  |  | U
34 | 3 | MER07559-001 | OFFSET ROTARY SHAFT, UPPER, 10 INCH VALVE | OFFSET ROTARY SHAFT, UPPER, 10 INCH VALVE | MER07543-001 |  | MER07543-001 |  |  | A286 |  |  |  | 50706 | [8 empty] | MER07540 | [9 empty] | A | A | A |  |  | U
35 | 3 | 2949T32 | HOIST RING, LIFTING, .3750-16 THD, 500LB | HOIST RING, LIFTING, .3750-16 THD, 500LB | MER07543-001 |  | MER07543-001 |  |  | 316 SST |  |  |  | 52741 | [8 empty] | MER07540 | [9 empty] | C | A | A |  |  | U
36 | 3 | 97022A388 | RING SHIM, 1.5 OD, 1.0 ID, .010 THICK | RING SHIM, 1.5 OD, 1.0 ID, .010 THICK | MER07543-001 |  | MER07543-001 |  |  | 316 SST |  |  |  | 52741 | [8 empty] | MER07540 | [9 empty] | C | A | A |  |  | U
37 | 3 | M12133/2-100 | WASHER, SPRING TENSION, BELLEVILLE SPRING, 1.0 ID | WASHER, SPRING TENSION, BELLEVILLE SPRING, 1.0 ID | MER07543-001 |  | MER07543-001 |  |  | 302 SST |  |  |  | 10262 | [8 empty] | MER07540 | [10 empty] | A | A |  |  | B
38 | 3 | M12133/2-255 | WASHER, SPRING TENSION, BELLEVILLE SPRING, .25 ID | WASHER, SPRING TENSION, BELLEVILLE SPRING, .25 ID | MER07543-001 |  | MER07543-001 |  |  | 302 SST |  |  |  | 10262 | [8 empty] | MER07540 | [10 empty] | A | A |  |  | B
39 | 3 | NAS1149E0432R | WASHER, FLAT, .250 NOM | WASHER, FLAT, .250 NOM | MER07543-001 |  | MER07543-001 |  |  | A286 (160 KSI) | [12 empty] | MER07540
40 | 3 | NAS1351N4H16 | SHCS, DRILLED, .2500-28 UNRF-3A, 1.00 LG | SHCS, DRILLED, .2500-28 UNRF-3A, 1.00 LG | MER07543-001 |  | MER07543-001 |  |  | A286 (180 KSI) | [12 empty] | MER07540
41 | 3 | NAS1352N4-12 | SHCS, .2500-20 UNRC-3A, .750 LG | SHCS, .2500-20 UNRC-3A, .750 LG | MER07543-001 |  | MER07543-001 |  |  | A286 (180 KSI) | [12 empty] | MER07540
42 | 3 | NAS1352N4-14 | SHCS, .2500-20 UNRC-3A, .875 LG | SHCS, .2500-20 UNRC-3A, .875 LG | MER07543-001 |  | MER07543-001 |  |  | A286 (180 KSI) | [12 empty] | MER07540
43 | 3 | NAS509-4C | NUT, JAM, DRILLED, .2500-28 UNJF-3B | NUT, JAM, DRILLED, .2500-28 UNJF-3B | MER07543-001 |  | MER07543-001 |  |  | A286 (150 KSI) | [12 empty] | MER07540
44 | 3 | NASM20995N32 | WIRE, SAFETY OR LOCK | WIRE, SAFETY OR LOCK | MER07543-001 |  | MER07543-001 | WIRE |  | NICKEL ALLOY |  |  |  | 10637 | [8 empty] | MER07540 | [9 empty] | A | A | A
45 | 3 | WHM-244-S86 | RETAINING RING, INTERNAL, 2-7/16 ID | RETAINING RING, INTERNAL, 2-7/16 ID | MER07543-001 |  | MER07543-001 |  |  | A286 |  |  |  | 50706 | [8 empty] | MER07540 | [9 empty] | A | A | A |  |  | U
46 | 23 | MER07563-001 | BODY INSERT ASSEMBLY, VALVE | BODY INSERT ASSEMBLY, VALVE | MER07560-001 |  | MER07560-001 |  |  | MISC | [12 empty] | MER07540
47 | 23 | MER07561-001 | RING, RETAINING, 10 INCH VALVE | RING, RETAINING, 10 INCH VALVE | MER07560-001 |  | MER07560-001 |  |  | 7075 AL |  |  |  | 10028 | [8 empty] | MER07540 | [10 empty] | LOW | B |  |  | U
48 | 23 | MER07562-001 | SEAT, 10 INCH VALVE | SEAT, 10 INCH VALVE | MER07560-001 |  | MER07560-001 |  |  | PCTFE |  |  |  | 09430 | [8 empty] | MER07540 | [9 empty] | A
49 | 23 | MER07569-001 | BRACE, REAR, 10 INCH VALVE | BRACE, REAR, 10 INCH VALVE | MER07560-001 |  | MER07560-001 |  |  | 7075 AL |  |  |  | 10028 | [8 empty] | MER07540 | [10 empty] | LOW | B |  |  | U
50 | 23 | ASME B18.3, ASTM F879 | SBHCS, .2500-20, 1.125 LG | SBHCS, .2500-20, 1.125 LG | MER07560-001 |  | MER07560-001 |  |  | 18-8 CRES | ASTM F879 |  |  | 55983 | [8 empty] | MER07540 | [10 empty] | A
51 | 23 | LUBRICANT | LUBRICANT, LOX COMPATABLE | LUBRICANT, LOX COMPATABLE | MER07560-001 |  | MER07560-001 |  |  | KRYTOX 240AC / TRIBOLUBE 16 / CHRISTO-LUBE MCG 111 | [12 empty] | MER07540
52 | 23 | M12133/2-255 | WASHER, SPRING TENSION, BELLEVILLE SPRING, .250 ID | WASHER, SPRING TENSION, BELLEVILLE SPRING, .250 ID | MER07560-001 |  | MER07560-001 |  |  | 302 CRES | M12133/2-255 |  |  | 10262 | [8 empty] | MER07540 | [10 empty] | A | A |  |  | B
53 | 23 | NAS1149E0516R | FLAT WASHER, .328 ID NOM, .063 THK | FLAT WASHER, .328 ID NOM, .063 THK | MER07560-001 |  | MER07560-001 |  |  | A286 |  |  |  | 50706 | [8 empty] | MER07540 | [9 empty] | A | A | A |  |  | U
54 | 23 | NAS1352N5-16 | SHCS, .3125-18 UNRC-3A, 1.000 LG | SHCS, .3125-18 UNRC-3A, 1.000 LG | MER07560-001 |  | MER07560-001 |  |  | A286 |  |  |  | 50706 | [8 empty] | MER07540 | [9 empty] | A | A | A |  |  | U
55 | 46 | MER07564-001 | BODY, VALVE, 10 INCH VALVE | BODY, VALVE, 10 INCH VALVE | MER07563-001 |  | MER07563-001 |  |  | 7075 AL |  |  |  | 10028 | [8 empty] | MER07540 | [10 empty] | LOW | B |  |  | U
56 | 46 | MS21209C4-10 | INSERT, SCREW THD, COARSE, LOCKING, HELICAL COIL, .2500-20 THD, .250 LG | INSERT, SCREW THD, COARSE, LOCKING, HELICAL COIL, .2500-20 THD, .250 LG | MER07563-001 |  | MER07563-001 |  |  | 302 OR 304 SST |  |  |  | 10262 | [8 empty] | MER07540 | [10 empty] | A | A |  |  | B
57 | 46 | MS21209C4-15 | INSERT, SCREW THD, COARSE, LOCKING, HELICAL COIL, .2500-20 THD, .375 LG | INSERT, SCREW THD, COARSE, LOCKING, HELICAL COIL, .2500-20 THD, .375 LG | MER07563-001 |  | MER07563-001 |  |  | 302 OR 304 SST |  |  |  | 10262 | [8 empty] | MER07540 | [10 empty] | A | A |  |  | B
58 | 46 | MS21209C5-15 | INSERT, SCREW THD, COARSE, LOCKING, HELICAL COIL, .3125-18 THD, .469 LG | INSERT, SCREW THD, COARSE, LOCKING, HELICAL COIL, .3125-18 THD, .469 LG | MER07563-001 |  | MER07563-001 |  |  | 302 OR 304 SST |  |  |  | 10262 | [8 empty] | MER07540 | [10 empty] | A | A |  |  | B
59 | 46 | MS21209C6-20 | INSERT, SCREW THD, COARSE, LOCKING, HELICAL COIL, .3750-16 THD, .75 LG | INSERT, SCREW THD, COARSE, LOCKING, HELICAL COIL, .3750-16 THD, .75 LG | MER07563-001 |  | MER07563-001 |  |  | 302 OR 304 SST |  |  |  | 10262 | [8 empty] | MER07540 | [10 empty] | A | A |  |  | B
60 | 46 | MER07564-001 | BODY, VALVE, 10 INCH | BODY, VALVE, 10 INCH | MER07563-001 |  | MER07564-001 | BAR |  | ALUMINUM ALLOY 7075-T651 | ASTM B211, SAE AMS-QQ-A-225/9 | SURFACE TEXTURE PER ASME B46.1; ANODIZE PER MIL-A-8625, TYPE II, CLASS 1, CLEAR; CLEAN AND MAINTAIN PER IEST-STD-CC1246, LEVEL VC-0.5-1000 |  | 51403 | [8 empty] | MER07540 | [10 empty] | C | B
61 | 23 | MER07561-001 | RING, RETAINING, VALVE | RING, RETAINING, VALVE | MER07560-001 |  | MER07561-001 | BAR |  | ALUMINUM ALLOY 7075-T651 | ASTM B211, SAE AMS-QQ-A-225/9 | ANODIZE PER MIL-A-8625, TYPE II, CLASS 1, CLEAR. ALL DIMENSIONS APPLY AFTER ANODIZING PART |  | 51403 | [8 empty] | MER07540 | [10 empty] | C | B
62 | 23 | MER07562-001 | SEAT, 10 INCH VALVE | SEAT, 10 INCH VALVE | MER07560-001 |  | MER07562-001 |  |  | PCTFE | ASTM D7194, TYPE III | SURFACE TEXTURE PER ASME B46.1; CLEAN AND MAINTAIN PER IEST-STD-CC1246, LEVEL VC-0.5-1000 |  | 09430 | [8 empty] | MER07540 | [9 empty] | A
63 | 23 | MER07569-001 | BRACE, BRACE | BRACE, BRACE | MER07560-001 |  | MER07569-001 | BAR |  | ALUMINUM ALLOY 7075-T651 | ASTM B211, SAE AMS-QQ-A-225/9 | SURFACE TEXTURE PER ASME B46.1; ANODIZE PER MIL-A-8625, TYPE II, CLASS1, CLEAR; CLEAN AND MAINTAIN PER IEST-STD-CC1246, LEVEL VC-0.5-1000 |  | 51403 | [8 empty] | MER07540 | [10 empty] | C | B
64 | 24 | MER07567-001 | SHAFT, OFFSET, INSERT INSTALL, 10 INCH VALVE | SHAFT, OFFSET, INSERT INSTALL, 10 INCH VALVE | MER07565-001 |  | MER07565-001 |  |  | MISC | [12 empty] | MER07540
65 | 24 | MER07566-001 | ROTARY TANG, OFFSET SHAFT, 10 INCH VALVE | ROTARY TANG, OFFSET SHAFT, 10 INCH VALVE | MER07565-001 |  | MER07565-001 |  |  | A286 |  |  |  | 50706 | [8 empty] | MER07540 | [9 empty] | A | A | A |  |  | U
66 | 24 | LUBRICANT_LOX_COMPATIBLE | LUBRICANT, LOX COMPATABLE | LUBRICANT, LOX COMPATABLE | MER07565-001 |  | MER07565-001 | LUBRICANT |  | KRYTOX 240AC / TRIBOLUBE 16 / CHRISTO-LUBE MCG 111 |  | APPLY TO THREADS OF F/N 4 PER NOTE 6 | [10 empty] | MER07540
67 | 24 | M12133/2-255 | WASHER, SPRING TENSION, BELLEVILLE DISC SPRING, .250 ID | WASHER, SPRING TENSION, BELLEVILLE DISC SPRING, .250 ID | MER07565-001 |  | MER07565-001 | SPRING |  | 302 SST | M12133/2-255 |  |  | 10148 | [8 empty] | MER07540 | [9 empty] | C | A | A | C |  | U
68 | 24 | NAS1352N4-10 | SHCS, .2500-20 UNRC-3A, .625 LG | SHCS, .2500-20 UNRC-3A, .625 LG | MER07565-001 |  | MER07565-001 | FASTENER |  | A286 | NAS1352 |  |  | 10267 | [8 empty] | MER07540 | [10 empty] | A | A |  |  | U
69 | 64 | MER07568-001 | SHAFT, OFFSET, 10 INCH VALVE | SHAFT, OFFSET, 10 INCH VALVE | MER07567-001 |  | MER07567-001 |  |  | 7075 AL |  | CLEAN AND MAINTAIN PER IEST-STD-CC1246E, LEVEL VC-0.5-1000 |  | 10028 | [8 empty] | MER07540 | [10 empty] | LOW | B |  |  | U
70 | 64 | MS21209C1610 | INSERT, SCREW THD, COARSE, LOCKING, HELICAL COIL, 1.000-8, 1.000 LG | INSERT, SCREW THD, COARSE, LOCKING, HELICAL COIL, 1.000-8, 1.000 LG | MER07567-001 |  | MER07567-001 | WIRE |  | 302 OR 304 SST |  |  |  | 10520 | [8 empty] | MER07540 | [10 empty] | A | A |  |  | U
71 | 64 | MS21209C4-10 | INSERT, SCREW THD, COARSE, LOCKING, HELICAL COIL, .2500-20, .250 LG | INSERT, SCREW THD, COARSE, LOCKING, HELICAL COIL, .2500-20, .250 LG | MER07567-001 |  | MER07567-001 | WIRE |  | 302 OR 304 SST |  |  |  | 10520 | [8 empty] | MER07540 | [10 empty] | A | A |  |  | U
72 | 64 | MER07568-001 | SHAFT, OFFSET, 10 INCH VALVE | SHAFT, OFFSET, 10 INCH VALVE | MER07567-001 |  | MER07568-001 | BAR |  | ALUMINUM ALLOY 7075-T651 | ASTM B211, SAE AMS-QQ-A-225/9 | ANODIZE PER MIL-A-8625, TYPE II, CLASS 1, CLEAR |  | 51403 | [8 empty] | MER07540 | [10 empty] | C | B
73 | 24 | MER07566-001 | ROTARY TANG, OFFSET SHAFT, 10 INCH VALVE | ROTARY TANG, OFFSET SHAFT, 10 INCH VALVE | MER07565-001 |  | MER07566-001 |  |  | A286 CRES | SAE AMS 5737 | SURFACE TEXTURE PER ASME B46.1; KOLSTERIZE PER MANUFACTURERS RECOMMENDATION SOURCE: BODYCOTE THERMAL PROCESSING, INC. 128 SPEEDWAY LANE MOORESVILLE, NC 28117 6879 WWW.BODYCOTE.COM CAGE CODE 8W6S8; CLEAN AND MAINTAIN PER IEST-STD-CC1246, LEVEL VC-0.5-1000 |  | 50706 | [8 empty] | MER07540 | [9 empty] | A | A | A |  |  | U
74 | 25 | MER07585-001 | POPPET, VALVE, 10 INCH | POPPET, VALVE, 10 INCH | MER07584-001 |  | MER07584-001 |  |  | A286 |  |  |  | 50706 | [8 empty] | MER07540 | [9 empty] | A | A | A |  |  | U
75 | 25 | MER07586-001 | COUPLING, POPPET | COUPLING, POPPET | MER07584-001 |  | MER07584-001 |  |  | A286 |  |  |  | 50706 | [8 empty] | MER07540 | [9 empty] | A | A | A |  |  | U
76 | 25 | MER07587-001 | INTERFACE RING, COUPLER TO POPPET | INTERFACE RING, COUPLER TO POPPET | MER07584-001 |  | MER07584-001 |  |  | A286 |  |  |  | 50706 | [8 empty] | MER07540 | [9 empty] | A | A | A |  |  | U
77 | 25 | MER07588-001 | PUSHER, BALL, POPPET | PUSHER, BALL, POPPET | MER07584-001 |  | MER07584-001 |  |  | INCONEL 718 |  |  |  | 54174 | [8 empty] | MER07540 | [10 empty] | A | A
78 | 25 | 50854SCS | SPRING, COMPRESSION, 1.575 LG | SPRING, COMPRESSION, 1.575 LG | MER07584-001 |  | MER07584-001 |  |  | 316 SST |  |  |  | 52741 | [8 empty] | MER07540 | [9 empty] | C | A | A |  |  | U
79 | 25 | WHM-275-S86 | RETAINING RING, INTERNAL, 2 3/4 | RETAINING RING, INTERNAL, 2 3/4 | MER07584-001 |  | MER07584-001 |  |  | A286 |  |  |  | 50706 | [8 empty] | MER07540 | [9 empty] | A | A | A |  |  | U
80 | 3 | MER07584-001 | POPPET SUB-ASSEMBLY, 10 INCH | POPPET SUB-ASSEMBLY, 10 INCH | MER07543-001 |  | MER07584-001 |  |  |  |  | CLEAN AND MAINTAIN TO IEST-STD-CC1246E, LEVEL VC-0.5-1000 | [10 empty] | MER07540
81 | 25 | MER07585-001 | POPPET, VALVE, 4 INCH | POPPET, VALVE, 4 INCH | MER07584-001 |  | MER07585-001 |  |  | A286 CRES | SAE AMS 5737 | KOLSTERIZE PER MANUFACTURERS RECOMMENDATION; SURFACE TEXTURE PER ASME B46.1 |  | 50706 | [8 empty] | MER07540 | [9 empty] | A | A | A |  |  | U
82 | 25 | MER07586-001 | COUPLING, POPPET | COUPLING, POPPET | MER07584-001 |  | MER07586-001 |  |  | A286 CRES | SAE AMS 5737 | SURFACE TEXTURE PER ASME B46.1; KOLSTERIZE PER MANUFACTURERS RECOMMENDATION SOURCE: BODYCOTE THERMAL PROCESSING, INC. 128 SPEEDWAY LANE MOORESVILLE, NC 28117 6879 WWW.BODYCOTE.COM CAGE CODE 8W6S8; CLEAN AND MAINTAIN PER IEST-STD-CC1246, LEVEL VC-0.5-1000 |  | 50706 | [8 empty] | MER07540 | [9 empty] | A | A | A |  |  | U
83 | 25 | MER07587-001 | INTERFACE RING, COUPLET FOR EXPT | INTERFACE RING, COUPLET FOR EXPT | MER07584-001 |  | MER07587-001 |  |  | A286 CRES | SAE AMS 5737 | SURFACE TEXTURE PER ASME B46.1; KOLSTERIZE PER MANUFACTURERS RECOMMENDATION (BODYCOTE THERMAL PROCESSING, INC., 128 SPEEDWAY LANE, MOORESVILLE, NC 28117 #879, WWW.BODYCOTE.COM, CAGE CODE 8W6S8); CLEAN AND MAINTAIN PER IEST-STD-CC1246, LEVEL VC-0.5-1000 |  | 50706 | [8 empty] | MER07540 | [9 empty] | A | A | A |  |  | U
84 | 25 | MER07588-001 | PUSHER, BALL POPPET | PUSHER, BALL POPPET | MER07584-001 |  | MER07588-001 |  |  | INCONEL 718 | SAE AMS 5664 | HEAT TREATMENT: PRIOR TO ROUGH MACHINING, SOLUTION TREAT AT 1900°F (730°C) FOR 45 MINUTES IN VACUUM OR ARGON. FAN/GAS QUENCH TO BELOW 600°F. AFTER ROUGH MACHINING, AGE AT 1350°F FOR 8 HOURS. FURNACE COOL AT 50°/HOUR TO 1200°F (650°C), HOLD AT 1200°F (650°C) FOR 8 HOURS, THEN AIR COOL |  | 54174 | [8 empty] | MER07540 | [10 empty] | A | A
85 | 3 | MER07545-001 | LOWER CAM MOUNT, 10 INCH VALVE | LOWER CAM MOUNT, 10 INCH VALVE | MER07543-001 |  | MER07545-001 | BAR |  | ALUMINUM ALLOY 7075-T651 | ASTM B211, SAE AMS-QQ-A-225/9 | SURFACE TEXTURE PER ASME B46.1; ANODIZE PER MIL-A-8625, TYPE II, CLASS 1, CLEAR; CLEAN AND MAINTAIN PER IEST-STD-CC1246, LEVEL VC-0.5-1000 |  | 51403 | [8 empty] | MER07540 | [10 empty] | C | B
86 | 3 | MER07546-001 | PRELOAD DISC, 10 INCH VALVE | PRELOAD DISC, 10 INCH VALVE | MER07543-001 |  | MER07546-001 |  |  | A286 | AMS 5737 | SURFACE TEXTURE PER ASME B46.1; KOLSTERIZE PER MANUFACTURERS RECOMMENDATION SOURCE: BODYCOTE THERMAL PROCESSING, INC. 128 SPEEDWAY LANE MOORESVILLE, NC 28117 6879 WWW.BODYCOTE.COM CAGE CODE 8W6S8; CLEAN AND MAINTAIN PER IEST-STD-CC1246, LEVEL VC-0.5-1000 |  | 50706 | [8 empty] | MER07540 | [9 empty] | A | A | A |  |  | U
87 | 3 | MER07553-001 | COVER, BEARING, 10 INCH VALVE | COVER, BEARING, 10 INCH VALVE | MER07543-001 |  | MER07553-001 |  |  | A286 CRES | SAE AMS 5737 | KOLSTERIZE PER MANUFACTURERS RECOMMENDATION. SOURCE: BODYCOTE THERMAL PROCESSING, INC. 128 SPEEDWAY LANE MOORESVILLE, NC 28117 6879 WWW.BODYCOTE.COM CAGE CODE 8W6S8 |  | 50706 | [8 empty] | MER07540 | [9 empty] | A | A | A |  |  | U
88 | 3 | MER07554-001 | SLIDER, ROTARY VALVE 10 INCH VALVE | SLIDER, ROTARY VALVE 10 INCH VALVE | MER07543-001 |  | MER07554-001 |  |  | A286 CRES | SAE AMS 5737 | SURFACE TEXTURE PER ASME B46.1; KOLSTERIZE PER MANUFACTURERS RECOMMENDATION SOURCE: BODYCOTE THERMAL PROCESSING, INC. 128 SPEEDWAY LANE MOORESVILLE, NC 28117 6879 WWW.BODYCOTE.COM CAGE CODE 8W6S8; CLEAN AND MAINTAIN PER IEST-STD-CC1246, LEVEL VC-0.5-1000 |  | 50706 | [8 empty] | MER07540 | [9 empty] | A | A | A |  |  | U
89 | 3 | MER07555-001 | PIN, TRANSL, FITTING, 10 INCH VALVE | PIN, TRANSL, FITTING, 10 INCH VALVE | MER07543-001 |  | MER07555-001 |  |  | ALUMINUM BRONZE ALLOY | ASTM B505 | SURFACE TEXTURE PER ASME B46.1; CLEAN AND MAINTAIN PER IEST-STD-CC1246, LEVEL VC-0.5-1000 |  | 50678 | [8 empty] | MER07540 | [9 empty] | C
90 | 3 | MER07556-001 | RING, INTERMEDIATE, ROTATIONAL, 10 INCH VALVE | RING, INTERMEDIATE, ROTATIONAL, 10 INCH VALVE | MER07543-001 |  | MER07556-001 |  |  | A286 CRES | SAE AMS 5737 | SURFACE TEXTURE PER ASME B46.1; KOLSTERIZE PER MANUFACTURERS RECOMMENDATION SOURCE: BODYCOTE THERMAL PROCESSING, INC. 128 SPEEDWAY LANE MOORESVILLE, NC 28117 6879 WWW.BODYCOTE.COM CAGE CODE 8W6S8; CLEAN AND MAINTAIN PER IEST-STD-CC1246E, LEVEL VC-0.5-1000 |  | 50706 | [8 empty] | MER07540 | [9 empty] | A | A | A |  |  | U
91 | 3 | MER07557-001 | SHAFT, CENTRAL, 10 INCH VALVE | SHAFT, CENTRAL, 10 INCH VALVE | MER07543-001 |  | MER07557-001 |  |  | A286 CRES | SAE AMS 5737 | SURFACE TEXTURE PER ASME B46.1; KOLSTERIZE PER MANUFACTURERS RECOMMENDATION SOURCE: BODYCOTE THERMAL PROCESSING, INC. 128 SPEEDWAY LANE MOORESVILLE, NC 28117 6879 WWW.BODYCOTE.COM; CLEAN AND MAINTAIN PER IEST-STD-CC1246, LEVEL VC-0.5-1000 |  | 50706 | [8 empty] | MER07540 | [9 empty] | A | A | A |  |  | U
92 | 3 | MER07558-001 | OFFSET ROTARY SHAFT, LOWER, 10 INCH VALVE | OFFSET ROTARY SHAFT, LOWER, 10 INCH VALVE | MER07543-001 |  | MER07558-001 |  |  | A286 CRES | SAE AMS 5737 | SURFACE TEXTURE PER ASME B46.1; KOLSTERIZE PER MANUFACTURERS RECOMMENDATION SOURCE: BODYCOTE THERMAL PROCESSING, INC. 128 SPEEDWAY LANE MOORESVILLE, NC 28117 6879 WWW.BODYCOTE.COM; CLEAN AND MAINTAIN PER IEST-STD-CC1246, LEVEL VC-0.5-1000 |  | 50706 | [8 empty] | MER07540 | [9 empty] | A | A | A |  |  | U
93 | 3 | MER07559-001 | OFFSET ROTARY SHAFT, 10 INCH VALVE | OFFSET ROTARY SHAFT, 10 INCH VALVE | MER07543-001 |  | MER07559-001 | BAR |  | A286 SST | SAE AMS 5737 | KOLSTERIZE PER MANUFACTURERS RECOMMENDATION, SOURCE: BODYCOTE THERMAL PROCESSING, INC.; CLEAN AND MAINTAIN PER IEST-STD-CC1246, LEVEL VC-0.5-1000; SURFACE TEXTURE PER ASME B46.1 | [10 empty] | MER07540
94 | 4 | MER07573-001 | ACTUATOR WELD ASSEMBLY | ACTUATOR WELD ASSEMBLY | MER07570-001 |  | MER07570-001 |  |  | INCONEL | [12 empty] | MER07540
95 | 4 | MER07548-001 | MOUNT BRACKET, ACTUATOR, 10 INCH VALVE | MOUNT BRACKET, ACTUATOR, 10 INCH VALVE | MER07570-001 |  | MER07570-001 |  |  | 7075 AL |  |  |  | 10028 | [8 empty] | MER07540 | [10 empty] | LOW | B |  |  | U
96 | 4 | MER07572-001 | BRACKET, ANGLE, ACTUATOR | BRACKET, ANGLE, ACTUATOR | MER07570-001 |  | MER07570-001 |  |  | A286 |  |  |  | 50706 | [8 empty] | MER07540 | [9 empty] | A | A | A |  |  | U
97 | 4 | AS4307K04 | UNION FITTING, -04, (.250), .4375-20 UNJF 3A THD | UNION FITTING, -04, (.250), .4375-20 UNJF 3A THD | MER07570-001 |  | MER07570-001 |  |  | 316 CRES |  |  |  | 52741 | [8 empty] | MER07540 | [9 empty] | C | A | A |  |  | U
98 | 4 | AS933K04 | FITTING, ADAPTER, UNION, FLARED TO BOSS, .25 NOM DIA PORT | FITTING, ADAPTER, UNION, FLARED TO BOSS, .25 NOM DIA PORT | MER07570-001 |  | MER07570-001 |  |  | need material for this | [12 empty] | MER07540
99 | 4 | ASME B18.3, ASTM F879 | SBHCS, .2500-20 UNC-2A, .75 LG | SBHCS, .2500-20 UNC-2A, .75 LG | MER07570-001 |  | MER07570-001 |  |  | 18-8 CRES | ASTM F879 |  |  | 55983 | [8 empty] | MER07540 | [10 empty] | A
100 | 4 | F-400521-04 | SEAL, K-PORT, GOLD PLATE, .25 NOM DIA PORT | SEAL, K-PORT, GOLD PLATE, .25 NOM DIA PORT | MER07570-001 |  | MER07570-001 |  |  | 304 CRES |  | GOLD PLATE |  | 55983 | [8 empty] | MER07540 | [10 empty] | A
101 | 4 | LUBRICANT | LUBRICANT, LOX COMPATABLE | LUBRICANT, LOX COMPATABLE | MER07570-001 |  | MER07570-001 |  |  | KRYTOX 240AC / TRIBOLUBE 16 / CHRISTO-LUBE MCG 111 | [12 empty] | MER07540
102 | 4 | M12133/2-255 | WASHER, SPRING TENSION, BELLEVILLE SPRING, CRES | WASHER, SPRING TENSION, BELLEVILLE SPRING, CRES | MER07570-001 |  | MER07570-001 |  |  | 302 CRES |  |  |  | 10262 | [8 empty] | MER07540 | [10 empty] | A | A |  |  | B
103 | 4 | MS21043-6 | NUT SELF-LOCKING, 800 F, REDUCED HEXAGON, .3750-24 UNJF-3B | NUT SELF-LOCKING, 800 F, REDUCED HEXAGON, .3750-24 UNJF-3B | MER07570-001 |  | MER07570-001 |  |  | A286 |  |  |  | 50706 | [8 empty] | MER07540 | [9 empty] | A | A | A |  |  | U
104 | 4 | NAS6706U13 | BOLT, TENSION, HEX HEAD, CLOSE TOL, .3750-24 UNJF-3A, 1.390 LG | BOLT, TENSION, HEX HEAD, CLOSE TOL, .3750-24 UNJF-3A, 1.390 LG | MER07570-001 |  | MER07570-001 |  |  | A286, 160 KSI | [12 empty] | MER07540
105 | 94 | MER07580-001 | CAP, ACTUATOR | CAP, ACTUATOR | MER07573-001 |  | MER07573-001 |  |  | INCONEL 625 |  |  |  | 10727 | [8 empty] | MER07540 | [9 empty] | C | A | A | C |  | U
106 | 94 | MER07574-001 | HOUSING, ACTUATOR | HOUSING, ACTUATOR | MER07573-001 |  | MER07573-001 |  |  | INCONEL 718 |  |  |  | 54174 | [8 empty] | MER07540 | [10 empty] | A | A
107 | 94 | MER07578-001 | BUSHING, SMALL, ACTUATOR | BUSHING, SMALL, ACTUATOR | MER07573-001 |  | MER07573-001 |  |  | VESPEL SP-21 |  |  |  | 05122 | [8 empty] | MER07540 | [9 empty] | A |  |  | A
108 | 94 | MER07579-001 | BUSHING, LARGE, ACTUATOR | BUSHING, LARGE, ACTUATOR | MER07573-001 |  | MER07573-001 |  |  | VESPEL SP-21 |  |  |  | 05122 | [8 empty] | MER07540 | [9 empty] | A |  |  | A
109 | 94 | EH-22-C86 | RETAINING RING, INTERNAL, 22mm | RETAINING RING, INTERNAL, 22mm | MER07573-001 |  | MER07573-001 |  |  | A286 |  |  |  | 50706 | [8 empty] | MER07540 | [9 empty] | A | A | A |  |  | U
110 | 94 | MER07576-001 | ACTUATOR INTERNAL WELD ASSEMBLY | ACTUATOR INTERNAL WELD ASSEMBLY | MER07573-001 |  | MER07573-001 |  |  | need material for this |  | WELD PER MSFC-SPEC-3679, CLASS B | [10 empty] | MER07540
111 | 4 | MER07573-001 | ACTUATOR WELD ASSEMBLY | ACTUATOR WELD ASSEMBLY | MER07570-001 |  | MER07573-001 |  |  |  |  | CLEAN AND MAINTAIN PER IEST-STD-CC1246, LEVEL VC-0.5-1000; WELD PER MSFC-SPEC-3679, CLASS B | [10 empty] | MER07540
112 | 94 | MER07580-001 | CAP, ACTUATOR | CAP, ACTUATOR | MER07573-001 |  | MER07580-001 |  |  | INCONEL 625 | SAE AMS 5666 | SURFACE TEXTURE PER ASME B46.1; CLEAN AND MAINTAIN PER IEST-STD-CC1246, LEVEL VC-0.5-1000 |  | 10727 | [8 empty] | MER07540 | [9 empty] | C | A | A | C |  | U
113 | 94 | MER07574-001 | HOUSING, ACTUATOR | HOUSING, ACTUATOR | MER07573-001 |  | MER07574-001 |  |  | INCONEL 625 | SAE AMS 5666 | SURFACE TEXTURE PER ASME B46.1; CLEAN AND MAINTAIN PER IEST-STD-CC1246, LEVEL VC-0.5-1000 |  | 10727 | [8 empty] | MER07540 | [9 empty] | C | A | A | C |  | U
114 | 94 | MER07581-001 | SHAFT, PISTON, ACTUATOR | SHAFT, PISTON, ACTUATOR | MER07573-001 |  | MER07581-001 | BAR |  | INCONEL 625 | SAE AMS 5666 | CLEAN AND MAINTAIN PER IEST-STD-CC1246, LEVEL VC-0.5-1000 |  | 10727 | [8 empty] | MER07540 | [9 empty] | C | A | A | C |  | U
115 | 2 | MER07581-001 | SHAFT, PISTON, ACTUATOR | SHAFT, PISTON, ACTUATOR | MER07576 |  | MER07576 |  |  | INCONEL 625 |  | WELD PER MSFC-SPEC-3679, CLASS B |  | 10727 | [8 empty] | MER07540 | [9 empty] | C | A | A | C |  | U
116 | 2 | MER07582-001 | BELLOWS, INTERNAL, ACTUATOR | BELLOWS, INTERNAL, ACTUATOR | MER07576 |  | MER07576 |  |  | INCONEL 718 |  | WELD PER MSFC-SPEC-3679, CLASS B |  | 54174 | [8 empty] | MER07540 | [10 empty] | A | A
117 | 2 | MER07577-001 | MOUNT CAP, ACTUATOR | MOUNT CAP, ACTUATOR | MER07576 |  | MER07576 |  |  | INCONEL 625 |  | WELD PER MSFC-SPEC-3679, CLASS B |  | 10727 | [8 empty] | MER07540 | [9 empty] | C | A | A | C |  | U
118 | 2 | MER07583-001 | BELLOWS, EXTERNAL, ACTUATOR | BELLOWS, EXTERNAL, ACTUATOR | MER07576 |  | MER07576 |  |  | INCONEL 718 |  | WELD PER MSFC-SPEC-3679, CLASS B |  | 54174 | [8 empty] | MER07540 | [10 empty] | A | A
119 | 2 | MER07576-001 | ACTUATOR INTERNAL WELD ASSEMBLY | ACTUATOR INTERNAL WELD ASSEMBLY | MER07576 |  | MER07576 |  |  | need material for this |  | WELD PER MSFC-SPEC-3679, CLASS B | [10 empty] | MER07540
120 | 2 | MER07576-003 | ACTUATOR INTERNAL WELD ASSEMBLY | ACTUATOR INTERNAL WELD ASSEMBLY | MER07576 |  | MER07576 |  |  | need material for this |  | WELD PER MSFC-SPEC-3679, CLASS B | [10 empty] | MER07540
121 | 2 | MER07576-005 | ACTUATOR INTERNAL WELD ASSEMBLY | ACTUATOR INTERNAL WELD ASSEMBLY | MER07576 |  | MER07576 |  |  | need material for this |  | WELD PER MSFC-SPEC-3679, CLASS B | [10 empty] | MER07540
122 | 2 | MER07576-007 | ACTUATOR INTERNAL WELD ASSEMBLY | ACTUATOR INTERNAL WELD ASSEMBLY | MER07576 |  | MER07576 |  |  | need material for this |  | WELD PER MSFC-SPEC-3679, CLASS B | [10 empty] | MER07540
123 | 116 | MER07583-003 | BELLEVILLE WASHER, BELLOWS, INTERNAL, ACTUATOR | BELLEVILLE WASHER, BELLOWS, INTERNAL, ACTUATOR | MER07582-001 |  | MER07582-001 |  |  | INCONEL | SAE AMS 5596 | SURFACE TEXTURE PER ASME B46.1; CLEAN AND MAINTAIN PER IEST-STD-CC1246, LEVEL VC-0.5-1000; WELD PER MSFC-SPEC-3679, CLASS B | [10 empty] | MER07540
124 | 94 | MER07582-001 | BELLOWS, INTERNAL, ACTUATOR | BELLOWS, INTERNAL, ACTUATOR | MER07573-001 |  | MER07582-001 |  |  | INCONEL 718 | UNS N07718, PER SAE AMS 5596 | SURFACE TEXTURE PER ASME B46.1; CLEAN AND MAINTAIN PER IEST-STD-CC1246, LEVEL VC-0.5-1000; WELD PER MSFC-SPEC-3679, CLASS B |  | 54174 | [8 empty] | MER07540 | [10 empty] | A | A
125 | 94 | MER07577-001 | MOUNT CAP, ACTUATOR | MOUNT CAP, ACTUATOR | MER07573-001 |  | MER07577-001 |  |  | INCONEL 625 | SAE AMS 5666 | CLEAN AND MAINTAIN PER IEST-STD-CC1246, LEVEL VC-0.5-1000 |  | 10727 | [8 empty] | MER07540 | [9 empty] | C | A | A | C |  | U
126 | 118 | MER07584-003 | BELLEVILLE WASHER, BELLOWS, EXTERNAL, ACTUATOR | BELLEVILLE WASHER, BELLOWS, EXTERNAL, ACTUATOR | MER07583-001 |  | MER07583-001 |  |  | INCONEL | [12 empty] | MER07540
127 | 94 | MER07583-001 | BELLOWS, EXTERNAL, ACTUATOR | BELLOWS, EXTERNAL, ACTUATOR | MER07573-001 |  | MER07583-001 |  |  | INCONEL 718 | UNS N07718, PER SAE AMS 5596 | SURFACE TEXTURE PER ASME B46.1; CLEAN AND MAINTAIN PER IEST-STD-CC1246, LEVEL VC-0.5-1000; WELD PER MSFC-SPEC-3679 CLASS B |  | 54174 | [8 empty] | MER07540 | [10 empty] | A | A
128 | 94 | MER07578-001 | BUSHING, ACTUATOR, SMALL | BUSHING, ACTUATOR, SMALL | MER07573-001 |  | MER07578-001 |  |  | VESPEL SP-3, Type III/M OR Type III/P POLYIMIDE RESIN | ASTM 6456-10 | SURFACE TEXTURE PER ASME B46.1; CLEAN AND MAINTAIN PER IEST-STD-CC1246, LEVEL VC-0.5-1000 |  | 05057 | [8 empty] | MER07540 | [9 empty] | A |  |  | A | K
129 | 94 | MER07579-001 | BUSHING, ACTUATOR, LARGE | BUSHING, ACTUATOR, LARGE | MER07573-001 |  | MER07579-001 |  |  | VESPEL SP-3, TYPE III/M OR TYPE III/P, POLYIMIDE RESIN | ASTM B456-10 | SURFACE TEXTURE PER ASME B46.1; CLEAN AND MAINTAIN PER IEST-STD-CC1246, LEVEL VC-0.5-1000 |  | 05057 | [8 empty] | MER07540 | [9 empty] | A |  |  | A | K
130 | 4 | MER07548-001 | MOUNT BRACKET, ACTUATOR, 10 INCH VALVE | MOUNT BRACKET, ACTUATOR, 10 INCH VALVE | MER07570-001 |  | MER07548-001 | BAR |  | ALUMINUM ALLOY 7075-T651 | ASTM B211, SAE AMS-QQ-A-225/9 | ANODIZE PER MIL-A-8625, TYPE II, CLASS 1, CLEAR |  | 51403 | [8 empty] | MER07540 | [10 empty] | C | B
131 | 4 | MER07572-001 | BRACKET, ANGLE, ACTUATOR | BRACKET, ANGLE, ACTUATOR | MER07570-001 |  | MER07572-001 |  |  | A286 CRES | SAE AMS 5737 | KOLSTERIZE PER MANUFACTURERS RECOMMENDATION, SOURCE: BODYCOTE THERMAL PROCESSING, INC.; SURFACE TEXTURE PER ASME B46.1; CLEAN AND MAINTAIN PER IEST-STD-CC1246, LEVEL VC-0.5-1000 |  | 50706 | [8 empty] | MER07540 | [9 empty] | A | A | A |  |  | U
132 | 2 | MER07550-001 | DRIVE LINK, 10 INCH VALVE | DRIVE LINK, 10 INCH VALVE | MER07540-001 |  | MER07550-001 | BAR |  | A286 CRES | SAE AMS 5737 | SURFACE TEXTURE PER ASME B46.1; PASSIVATE PER SAE AMS 2700, METHOD 1, TYPE 1,2,3,OR 8, OR METHOD 2 |  | 10011 | [8 empty] | MER07540 | [10 empty] | A | A |  |  | U
133 | 2 | MER07571-001 | CONNECTING ROD, ACTUATOR, 10 INCH VALVE | CONNECTING ROD, ACTUATOR, 10 INCH VALVE | MER07540-001 |  | MER07571-001 |  |  | A286 CRES | SAE AMS 5737 | SURFACE TEXTURE PER ASME B46.1; KOLSTERIZE PER MANUFACTURERS RECOMMENDATION SOURCE: BODYCOTE THERMAL PROCESSING, INC. 128 SPEEDWAY LANE MOORESVILLE, NC 28117 6879 WWW.BODYCOTE.COM CAGE CODE 8W6S8; CLEAN AND MAINTAIN PER IEST-STD-CC1246, LEVEL VC-0.5-1000 |  | 50706 | [8 empty] | MER07540 | [9 empty] | A | A | A |  |  | U
134 | 134 | MER07540-ICD | INTERFACE CONTROL DRAWING, 10 INCH VALVE | INTERFACE CONTROL DRAWING, 10 INCH VALVE | MER07540-ICD |  | MER07540-ICD |  |  |  |  | CLEAN AND MAINTAIN PER IEST-STD-CC1246L, LEVEL VC-0.5-1000 | [10 empty] | MER07540
-1 | [22 empty] | MER07540